## Sheet2
Spec | Power | Speed | Hatching | Energy density | Build rate | Diameter to thickness | Width to height | length to width | Density
1 | 160 | 2.8 | 0.092 | 15.6 | 37 | 1 | 1 | 5.7 | 78.3
2 | 160 | 2.8 | 0.061 | 23.3 | 24.7 | 1 | 1.5 | 5.7 | 87.6
3 | 160 | 2.8 | 0.052 | 27.4 | 21 | 1 | 1.76 | 5.7 | 91.6
4 | 160 | 2.8 | 0.046 | 31.1 | 18.5 | 1 | 2 | 5.7 | 95.6
5 | 160 | 2.8 | 0.037 | 38.9 | 14.8 | 1 | 2.5 | 5.7 | 95.6
6 | 160 | 2.8 | 0.031 | 46.7 | 12.3 | 1 | 3 | 5.7 | 97.7
7 | 225 | 1.94 | 0.265 | 10.9 | 74.1 | 1.5 | 0.5 | 5.7 | 79.03
8 | 225 | 1.94 | 0.133 | 21.9 | 37.1 | 1.5 | 1 | 5.7 | 92.5
9 | 225 | 1.94 | 0.088 | 32.8 | 24.7 | 1.5 | 1.5 | 5.7 | 97.3
10 | 225 | 1.94 | 0.075 | 38.5 | 21.1 | 1.5 | 1.76 | 5.7 | 98.7
11 | 225 | 1.94 | 0.066 | 43.7 | 18.5 | 1.5 | 2 | 5.7 | 99.5
12 | 225 | 1.94 | 0.053 | 54.6 | 14.8 | 1.5 | 2.5 | 5.7 | 99.6
13 | 225 | 1.94 | 0.044 | 65.6 | 12.4 | 1.5 | 3 | 5.7 | 99.6
14 | 350 | 1.68 | 0.347 | 15 | 83.9 | 2 | 0.5 | 5.4 | 85
15 | 350 | 1.68 | 0.173 | 30 | 42 | 2 | 1 | 5.4 | 96.4
16 | 350 | 1.68 | 0.116 | 45 | 28 | 2 | 1.5 | 5.4 | 99.1
17 | 350 | 1.68 | 0.099 | 52.8 | 23.8 | 2 | 1.76 | 5.4 | 99.4
18 | 350 | 1.68 | 0.087 | 60 | 21 | 2 | 2 | 5.4 | 99.6
19 | 350 | 1.68 | 0.069 | 75.1 | 16.8 | 2 | 2.5 | 5.4 | 99.4
20 | 350 | 1.68 | 0.058 | 90.1 | 14 | 2 | 3 | 5.4 | 99.6
21 | 350 | 1.18 | 0.388 | 19.1 | 65.9 | 2.45 | 0.5 | 5 | 93
22 | 350 | 1.18 | 0.194 | 38.2 | 32.9 | 2.45 | 1 | 5 | 98.9
23 | 350 | 1.18 | 0.129 | 57.4 | 22 | 2.45 | 1.5 | 5 | 99.3
24 | 350 | 1.18 | 0.11 | 67.3 | 18.7 | 2.45 | 1.76 | 5 | 99.5
25 | 350 | 1.18 | 0.097 | 76.5 | 16.5 | 2.45 | 2 | 5 | 99.4
26 | 350 | 1.18 | 0.078 | 95.6 | 13.2 | 2.45 | 2.5 | 5 | 99.6
27 | 350 | 1.18 | 0.065 | 114.7 | 11 | 2.45 | 3 | 5 | 99.7
28 | 345 | 1.06 | 0.429 | 19 | 65.4 | 2.5 | 0.5 | 4.5 | 93.3
29 | 345 | 1.06 | 0.214 | 38 | 32.7 | 2.5 | 1 | 4.5 | 98.7
30 | 345 | 1.06 | 0.143 | 57 | 21.8 | 2.5 | 1.5 | 4.5 | 99.3
31 | 345 | 1.06 | 0.122 | 66.8 | 18.6 | 2.5 | 1.76 | 4.5 | 99.4
32 | 345 | 1.06 | 0.107 | 75.9 | 16.4 | 2.5 | 2 | 4.5 | 99.4
33 | 345 | 1.06 | 0.086 | 94.9 | 13.1 | 2.5 | 2.5 | 4.5 | 99.5
34 | 345 | 1.06 | 0.071 | 113.9 | 10.9 | 2.5 | 3 | 4.5 | 99.7
35 | 350 | 0.8 | 0.469 | 23.3 | 54.1 | 3 | 0.5 | 3.9 | 94.3
36 | 350 | 0.8 | 0.235 | 46.6 | 27 | 3 | 1 | 3.9 | 99.1
37 | 350 | 0.8 | 0.156 | 69.9 | 18 | 3 | 1.5 | 3.9 | 99.5
38 | 350 | 0.8 | 0.133 | 82 | 15.4 | 3 | 1.76 | 3.9 | 99.5
39 | 350 | 0.8 | 0.117 | 93.2 | 13.5 | 3 | 2 | 3.9 | 99.7
40 | 350 | 0.8 | 0.094 | 116.5 | 10.8 | 3 | 2.5 | 3.9 | 99.4
41 | 340 | 0.56 | 0.551 | 27.5 | 44.4 | 3.5 | 0.5 | 3.4 | 96.3
42 | 340 | 0.56 | 0.276 | 55.1 | 22.2 | 3.5 | 1 | 3.4 | 99.4
43 | 340 | 0.56 | 0.184 | 82.6 | 14.8 | 3.5 | 1.5 | 3.4 | 99.4
44 | 340 | 0.56 | 0.157 | 97 | 12.6 | 3.5 | 1.76 | 3.4 | 99.5
45 | 340 | 0.56 | 0.138 | 110.2 | 11.1 | 3.5 | 2 | 3.4 | 99.2